## BST List
| No | BST Number | Depositor | PIC | BRAND | Batch Number | Warehouse Location | Registered Tin Ekspoter No | Contract Code | Trade Account Number | Level Purity (%) | COA No | Issued By | Quantity | Effective Date | Date Time receiving
Example
| 1 | BST-K/2022/10/TINS/00362 | PT TIMAH TBK | ACHMAD ARDIANTO | KUNDUR | 22A087 | GD. Kundur | 03.ET-07.22.0004 | TLEAD300 | ST0V4577 | 99.9603 | 00319/ALARAP | PT. SUCOFINDO | 5000 | 2022-10-20 | 2022-10-20 16:14
| 2 | BST-K/2022/10/TINS/00363 | PT TIMAH TBK | ACHMAD ARDIANTO | KUNDUR | 22A087 | GD. Kundur | 03.ET-07.22.0004 | TLEAD300 | ST0V4577 | 99.9603 | 00320/ALARAP | PT. SUCOFINDO | 5000 | 2022-10-20 | 2022-10-20 16:16
| 3 | BST-K/2022/10/TINS/00364 | PT TIMAH TBK | ACHMAD ARDIANTO | KUNDUR | 22A087 | GD. Kundur | 03.ET-07.22.0004 | TLEAD300 | ST0V4577 | 99.9603 | 00321/ALARAP | PT. SUCOFINDO | 5000 | 2022-10-20 | 2022-10-20 16:18
| 4 | BST-K/2022/10/TINS/00365 | PT TIMAH TBK | ACHMAD ARDIANTO | KUNDUR | 22A087 | GD. Kundur | 03.ET-07.22.0004 | TLEAD300 | ST0V4577 | 99.9603 | 00322/ALARAP | PT. SUCOFINDO | 5000 | 2022-10-20 | 2022-10-20 16:20
| 5 | BST-K/2022/10/TINS/00366 | PT TIMAH TBK | ACHMAD ARDIANTO | KUNDUR | 22A088 | GD. Kundur | 03.ET-07.22.0004 | TLEAD300 | ST0V4577 | 99.9594 | 00323/ALARAP | PT. SUCOFINDO | 5000 | 2022-10-20 | 2022-10-20 16:22
| 6 | BST-K/2022/10/TINS/00367 | PT TIMAH TBK | ACHMAD ARDIANTO | KUNDUR | 22A088 | GD. Kundur | 03.ET-07.22.0004 | TLEAD300 | ST0V4577 | 99.9594 | 00324/ALARAP | PT. SUCOFINDO | 5000 | 2022-10-20 | 2022-10-20 16:24

## Bundle
BST Number | BUNDEL | Budel Weight Example | Wieight
BST-K/2022/10/TINS/00362 | I |  | 1003.8
BST-K/2022/10/TINS/00362 | II |  | 1005.2
BST-K/2022/10/TINS/00362 | III |  | 992.8
BST-K/2022/10/TINS/00362 | IV |  | 993.8
BST-K/2022/10/TINS/00362 | V |  | 1004.4
BST-K/2022/10/TINS/00363 | I |  | 1001
BST-K/2022/10/TINS/00363 | II |  | 1007
BST-K/2022/10/TINS/00363 | III |  | 992.4
BST-K/2022/10/TINS/00363 | IV |  | 1001.6
BST-K/2022/10/TINS/00363 | V |  | 998
BST-K/2022/10/TINS/00364 | I |  | 1003
BST-K/2022/10/TINS/00364 | II |  | 1001.8
BST-K/2022/10/TINS/00364 | III |  | 997.8
BST-K/2022/10/TINS/00364 | IV |  | 997.6
BST-K/2022/10/TINS/00364 | V |  | 999.8
BST-K/2022/10/TINS/00365 | I |  | 1000.2
BST-K/2022/10/TINS/00365 | II |  | 994
BST-K/2022/10/TINS/00365 | III |  | 1001.4
BST-K/2022/10/TINS/00365 | IV |  | 1001.4
BST-K/2022/10/TINS/00365 | V |  | 1003
BST-K/2022/10/TINS/00366 | I |  | 991.2
BST-K/2022/10/TINS/00366 | II |  | 998.4
BST-K/2022/10/TINS/00366 | III |  | 1008
BST-K/2022/10/TINS/00366 | IV |  | 1000.2
BST-K/2022/10/TINS/00366 | V |  | 1002.2
BST-K/2022/10/TINS/00367 | I |  | 1006.2
BST-K/2022/10/TINS/00367 | II |  | 999.2
BST-K/2022/10/TINS/00367 | III |  | 997
BST-K/2022/10/TINS/00367 | IV |  | 999.8
BST-K/2022/10/TINS/00367 | V |  | 997.8

## Minerals
BST | Mineral | Content Example | Content %
BST-K/2022/10/TINS/00362 | Fe |  | 0.0035
BST-K/2022/10/TINS/00362 | As |  | 0.0019
BST-K/2022/10/TINS/00362 | Pb |  | 0.0248
BST-K/2022/10/TINS/00362 | Cu |  | 0.0041
BST-K/2022/10/TINS/00362 | Sb |  | 0.002
BST-K/2022/10/TINS/00362 | Ni |  | 0.0007
BST-K/2022/10/TINS/00362 | Bi |  | 0.001
BST-K/2022/10/TINS/00362 | AI |  | 0.0003
BST-K/2022/10/TINS/00362 | Zn |  | 0.0006
BST-K/2022/10/TINS/00362 | Co |  | 0.0001
BST-K/2022/10/TINS/00362 | Cd |  | 0.0002
BST-K/2022/10/TINS/00362 | Ag |  | 0.0002
BST-K/2022/10/TINS/00362 | S |  | 0.0003
BST-K/2022/10/TINS/00363 | Fe |  | 0.0035
BST-K/2022/10/TINS/00363 | As |  | 0.0019
BST-K/2022/10/TINS/00363 | Pb |  | 0.0248
BST-K/2022/10/TINS/00363 | Cu |  | 0.0041
BST-K/2022/10/TINS/00363 | Sb |  | 0.002
BST-K/2022/10/TINS/00363 | Ni |  | 0.0007
BST-K/2022/10/TINS/00363 | Bi |  | 0.001
BST-K/2022/10/TINS/00363 | AI |  | 0.0003
BST-K/2022/10/TINS/00363 | Zn |  | 0.0006
BST-K/2022/10/TINS/00363 | Co |  | 0.0001
BST-K/2022/10/TINS/00363 | Cd |  | 0.0002
BST-K/2022/10/TINS/00363 | Ag |  | 0.0002
BST-K/2022/10/TINS/00363 | S |  | 0.0003
BST-K/2022/10/TINS/00364 | Fe |  | 0.0035
BST-K/2022/10/TINS/00364 | As |  | 0.0019
BST-K/2022/10/TINS/00364 | Pb |  | 0.0248
BST-K/2022/10/TINS/00364 | Cu |  | 0.0041
BST-K/2022/10/TINS/00364 | Sb |  | 0.002
BST-K/2022/10/TINS/00364 | Ni |  | 0.0007
BST-K/2022/10/TINS/00364 | Bi |  | 0.001
BST-K/2022/10/TINS/00364 | AI |  | 0.0003
BST-K/2022/10/TINS/00364 | Zn |  | 0.0006
BST-K/2022/10/TINS/00364 | Co |  | 0.0001
BST-K/2022/10/TINS/00364 | Cd |  | 0.0002
BST-K/2022/10/TINS/00364 | Ag |  | 0.0002
BST-K/2022/10/TINS/00364 | S |  | 0.0003
BST-K/2022/10/TINS/00365 | Fe |  | 0.0035
BST-K/2022/10/TINS/00365 | As |  | 0.0019
BST-K/2022/10/TINS/00365 | Pb |  | 0.0248
BST-K/2022/10/TINS/00365 | Cu |  | 0.0041
BST-K/2022/10/TINS/00365 | Sb |  | 0.002
BST-K/2022/10/TINS/00365 | Ni |  | 0.0007
BST-K/2022/10/TINS/00365 | Bi |  | 0.001
BST-K/2022/10/TINS/00365 | AI |  | 0.0003
BST-K/2022/10/TINS/00365 | Zn |  | 0.0006
BST-K/2022/10/TINS/00365 | Co |  | 0.0001
BST-K/2022/10/TINS/00365 | Cd |  | 0.0002
BST-K/2022/10/TINS/00365 | Ag |  | 0.0002
BST-K/2022/10/TINS/00365 | S |  | 0.0003
BST-K/2022/10/TINS/00366 | Fe |  | 0.0035
BST-K/2022/10/TINS/00366 | As |  | 0.0019
BST-K/2022/10/TINS/00366 | Pb |  | 0.0276
BST-K/2022/10/TINS/00366 | Cu |  | 0.0016
BST-K/2022/10/TINS/00366 | Sb |  | 0.0023
BST-K/2022/10/TINS/00366 | Ni |  | 0.0007
BST-K/2022/10/TINS/00366 | Bi |  | 0.0012
BST-K/2022/10/TINS/00366 | AI |  | 0.0003
BST-K/2022/10/TINS/00366 | Zn |  | 0.0007
BST-K/2022/10/TINS/00366 | Co |  | 0.0001
BST-K/2022/10/TINS/00366 | Cd |  | 0.0002
BST-K/2022/10/TINS/00366 | Ag |  | 0.0002
BST-K/2022/10/TINS/00366 | S |  | 0.0003
BST-K/2022/10/TINS/00367 | Fe |  | 0.0035
BST-K/2022/10/TINS/00367 | As |  | 0.0019
BST-K/2022/10/TINS/00367 | Pb |  | 0.0276
BST-K/2022/10/TINS/00367 | Cu |  | 0.0016
BST-K/2022/10/TINS/00367 | Sb |  | 0.0023
BST-K/2022/10/TINS/00367 | Ni |  | 0.0007
BST-K/2022/10/TINS/00367 | Bi |  | 0.0012
BST-K/2022/10/TINS/00367 | AI |  | 0.0003
BST-K/2022/10/TINS/00367 | Zn |  | 0.0007
BST-K/2022/10/TINS/00367 | Co |  | 0.0001
BST-K/2022/10/TINS/00367 | Cd |  | 0.0002
BST-K/2022/10/TINS/00367 | Ag |  | 0.0002
BST-K/2022/10/TINS/00367 | S |  | 0.0003